## Materials
FileName	Name	NameDE	Description	DescriptionDE	DescriptionPL	Father	Vendor	ProductURL	SpecificPrice	YoungsModulus	UltimateTensileStrength	PoissonRatio	AmbientColor	AngleOfFriction	Color	CompressiveStrength	Density	DiffuseColor	EmissiveColor	Enlargen	EnvironmentalEfficiencyClass	ExecutionInstructions	Finish	FireResistanceClass	FractureToughness	FragmentShader	KindOfMaterial	KindOfMaterialDE	MaterialNumber	Model	Norm	ReferenceSource	SectionFillPattern	SectionLinewidth	ShearModulus	Shininess	SoundTransmissionClass	SourceURL	SpecificHeat	SpecularColor	StandardCode	TexturePath	TextureScaling	ThermalConductivity	ThermalExpansionCoefficient	Transparency	UltimateStrain	UnitsPerQuantity	VertexShader	ViewColor	ViewFillPattern	ViewLinewidth	YieldStrength
ABS	ABS		This is a blend AcrylnitrilButadienStyrol (ABS) material card. The values are at the low end of the spectrum. If you need a more precise material definition use the more specialised ABS-blend cards.			Thermoplast		https://en.wikipedia.org/wiki/Acrylonitrile_butadiene_styrene		2300 MPa	38.8 MPa	0.37					1060 kg/m^3																					http://www.matweb.com/search/DataSheet.aspx?MatGUID=eb7a78f5948d481c9493a67f0d089646	2050 J/kg/K					0.158 W/m/K	0.000093 m/m/K								44.1 MPa
Acrylic-Glass	Acrylic Glass		Poly(methyl methacrylate) (PMMA, acrylic, acrylic glass, trade names Plexiglas, Acrylite, Lucite, Perspex) a transparent thermoplastic often used in sheet form as a lightweight or shatter-resistant alternative to glass.		Szkło akrylowe (szkło organiczne; inaczej pleksi, pleksiglas, metapleks) – przezroczyste tworzywo sztuczne, którego głównym składnikiem jest polimer – poli(metakrylan metylu) (PMMA).	of the material, i.e. for PLA is Thermoplast, for Steel is Metal Thermoplast		https://en.wikipedia.org/wiki/Poly(methyl_methacrylate)		2550 MPa	57.7 MPa	0.38				103 MPa	1160 kg/m^3																		1.08 GPa			http://www.matweb.com/search/DataSheet.aspx?MatGUID=632572aeef2a4224b5ac8fbd4f1b6f77	1480 J/kg/K					0.193 W/m/K	0.000075 m/m/K								73.7 MPa
AlMg3F24	AlMg3F24	AlMg3F24				Metal				70000 MPa	250 MPa	0.3					2700 kg/m^3										Aluminium	Aluminium	3.3535.26		DIN 1725				27000 MPa										0.000023 m/m/K		5						180 MPa
AlMgSi1F31	AlMgSi1F31	AlMgSi1F31				Metal				70000 MPa	310 MPa	0.3					2700 kg/m^3										Aluminium	Aluminium	3.2315.72		DIN 1725				27000 MPa										0.000023 m/m/K		10						260 MPa
Aluminum-6061-T6	Aluminum 6061-T6		Precipitation-hardened, Nonferrous Aluminum alloy			Metal		https://en.wikipedia.org/wiki/6061_aluminium_alloy		69000 MPa	310 MPa	0.33					2700 kg/m^3										Aluminium	Aluminium																167 W/m/K
AlZn4-5Mg1F35	AlZn4,5Mg1F35	AlZn4,5Mg1F35				Metal				70000 MPa	350 MPa	0.3					2700 kg/m^3										Aluminium	Aluminium	3.4335.71		DIN 1725				27000 MPa										0.000023 m/m/K		10						290 MPa
CalculiX-Steel	CalculiX-Steel		Standard steel material for CalculiX sample calculations			Metal				210000 MPa		0.3					7900 kg/m^3																						590 J/kg/K					43 W/m/K	0.000012 m/m/K
Concrete-Generic	Concrete		A standard C-25 construction concrete			Aggregate		https://en.wikipedia.org/wiki/Concrete		32000 MPa		0.17				25 MPa	2400 kg/m^3																								Masterformat 03 33 13
Glass-E-GlassFibre	Glass-E		Glass Fibre			Glass		https://en.wikipedia.org/wiki/Glass_fiber			3445 MPa					1080 MPa	2580 kg/m^3
Glass-Generic	Glass		Generic soda-lime glass	Normalglas	Szkło sodowe	Glass		https://en.wikipedia.org/wiki/Soda-lime_glass		72000 MPa		0.22					2520 kg/m^3																												0.000009 m/m/K
Glass-S2-GlassFibre	Glass-S2		Glass Fibre			Glass		https://en.wikipedia.org/wiki/Glass_fiber			4890 MPa					1600 MPa	2460 kg/m^3
None	None		This is a not defined material			None				0 MPa	0 MPa	0					0 kg/m^3
PA6-Generic	Polyamide 6							https://en.wikipedia.org/wiki/Nylon_6		2930 MPa	75.5 MPa	0.39				67.6 MPa	1150 kg/m^3																					http://www.matweb.com/search/datasheet.aspx?MatGUID=8d78f3cfcb6f49d595896ce6ce6a2ef1	1670 J/kg/K					0.262 W/m/K	0.000082 m/m/K								70.5 MPa
PET-Generic	PET							https://en.wikipedia.org/wiki/Polyethylene_terephthalate		3150 MPa	38.8 MPa	0.36				38.0 MPa	1380 kg/m^3																		0.0385 GPa			http://www.matweb.com/search/DataSheet.aspx?MatGUID=a696bdcdff6f41dd98f8eec3599eaa20	1140 J/kg/K					0.181 W/m/K	0.000072 m/m/K								62.8 MPa
PLA-Generic	PLA		Polylactic acid or polylactide (PLA, Poly) is a biodegradable thermoplastic aliphatic polyester derived from renewable resources, such as corn starch, tapioca roots, chips, starch or sugarcane.			Thermoplast		https://en.wikipedia.org/wiki/Polylactic_acid		3640 MPa	26.4 MPa	0.36					1240 kg/m^3																					https://www.sd3d.com/wp-content/uploads/2017/06/MaterialTDS-PLA_01.pdf	1800 J/kg/K					0.130 W/m/K	0.000041 m/m/K								35.9 MPa
PP-Generic	Polypropylene							https://en.wikipedia.org/wiki/Polypropylene		1470 MPa	79.7 MPa	0.44				10 MPa	916 kg/m^3																					http://www.matweb.com/search/DataSheet.aspx?MatGUID=a882a1c603374e278d062f106dfda95b	1920 J/kg/K					0.249 W/m/K	0.000123 m/m/K								32.8 MPa
PTFE-Generic	PTFE							https://en.wikipedia.org/wiki/Polytetrafluoroethylene		564 MPa	34.6 MPa	0.46				10.2 MPa	2070 kg/m^3																					http://www.matweb.com/search/datasheet.aspx?MatGUID=4d14eac958e5401a8fd152e1261b6843	1010 J/kg/K					0.263 W/m/K	0.000108 m/m/K								20.5 MPa
PVC-Generic	PVC							https://en.wikipedia.org/wiki/Polyvinyl_chloride		2800 MPa	50 MPa	0.38					1380 kg/m^3																					http://www.matweb.com/search/DataSheet.aspx?MatGUID=1f650966ec834bb8833dd4c6e3116079	1000 J/kg/K					0.150 W/m/K	0.000075 m/m/K
Steel-15CrNi6	15CrNi6		High-strength carbon steel	höchste Beanspruchung, Achsen, Wellen, Ritzel, Nocken, Kegelräder	Wysokowytrzymała stal węglowa	Metal				210000 MPa	1000 MPa	0.3					7800 kg/m^3										Case-hardened steel	Einsatzstahl	1,5919		EN 10084				81000 MPa										0.000011 m/m/K		9						680 MPa
Steel-17CrNiMo6	17CrNiMo6	17CrNiMo6		höchste Beanspruchung, Wellen, Zahnräder		Metal				210000 MPa	1150 MPa	0.3					7800 kg/m^3										Case-hardened steel	Einsatzstahl	1,6587		EN 10084				81000 MPa										0.000011 m/m/K		8						830 MPa
Steel-1C22	1C22	C22	Case hardened alloy steel	kleiner Vergütungsdurchmesser, gut schweißbar	Stal stopowa do nawęglania	Metal				210000 MPa	400 MPa	0.3					7800 kg/m^3										Heat-treatable steel	Vergütungsstahl	1,0402		EN 10083-1				81000 MPa										0.000011 m/m/K		27						230 MPa
Steel-1C35	1C35	C35	Non-alloy quality steel		Wysokogatunkowa stal niestopowa	Metal				210000 MPa	480 MPa	0.3					7800 kg/m^3										Heat-treatable steel	Vergütungsstahl	1,0501		EN 10083-1				81000 MPa										0.000011 m/m/K		21						300 MPa
Steel-1C45	1C45	C45	Non-alloy quality steel		Wysokogatunkowa stal niestopowa	Metal				210000 MPa	580 MPa	0.3					7800 kg/m^3										Heat-treatable steel	Vergütungsstahl	1,0503		EN 10083-1				81000 MPa										0.000011 m/m/K		14						340 MPa
Steel-1C60	1C60	C60	Non-alloy quality steel		Wysokogatunkowa stal niestopowa	Metal				210000 MPa	650 MPa	0.3					7800 kg/m^3										Heat-treatable steel	Vergütungsstahl	1,0601		EN 10083-1				81000 MPa										0.000011 m/m/K		11						380 MPa
Steel-20NiCrMo2	20NiCrMo2	21NiCrMo2		höchste Beanspruchung, Wellen, Zahnräder		Metal				210000 MPa	900 MPa	0.3					7800 kg/m^3										Case-hardened steel	Einsatzstahl	1,6523		EN 10084				81000 MPa										0.000011 m/m/K		10						630 MPa
Steel-28Mn6	28Mn6	28Mn6				Metal				210000 MPa	800 MPa	0.3					7800 kg/m^3										Heat-treatable steel	Vergütungsstahl	1,117		EN 10083-1				81000 MPa										0.000011 m/m/K		13						590 MPa
Steel-2C10	2C10	Ck10				Metal				210000 MPa	640 MPa	0.3					7800 kg/m^3										Case-hardened steel	Einsatzstahl	1,1121		EN 10084				81000 MPa										0.000011 m/m/K		0						390 MPa
Steel-30CrNiMo8	30CrNiMo8	30CrNiMo8		höchste Beanspruchung, Wellen, Zahnräder		Metal				210000 MPa	1250 MPa	0.3					7800 kg/m^3										Heat-treatable steel	Vergütungsstahl	1,658		EN 10083-1				81000 MPa										0.000011 m/m/K		9						1050 MPa
Steel-34CrNiMo6	34CrNiMo6	34CrNiMo6		höchste Beanspruchung, Wellen, Zahnräder		Metal				210000 MPa	1200 MPa	0.3					7800 kg/m^3										Heat-treatable steel	Vergütungsstahl	1,6582		EN 10083-1				81000 MPa										0.000011 m/m/K		9						1000 MPa
Steel-36CrNiMo4	36CrNiMo4	36CrNiMo4		höchste Beanspruchung, Wellen, Zahnräder		Metal				210000 MPa	1100 MPa	0.3					7800 kg/m^3										Heat-treatable steel	Vergütungsstahl	1,6511		EN 10083-1				81000 MPa										0.000011 m/m/K		10						900 MPa
Steel-36NiCrMo16	36NiCrMo16	36NiCrMo16		höchste Beanspruchung, Wellen, Zahnräder		Metal				210000 MPa	1250 MPa	0.3					7800 kg/m^3										Heat-treatable steel	Vergütungsstahl	1,6773		EN 10083-1				81000 MPa										0.000011 m/m/K		9						1050 MPa
Steel-3C15	3C15	Cm15				Metal				210000 MPa	740 MPa	0.3					7800 kg/m^3										Case-hardened steel	Einsatzstahl	1,114		EN 10084				81000 MPa										0.000011 m/m/K		0						440 MPa
Steel-3C22	3C22	Cm22				Metal				210000 MPa	550 MPa	0.3					7800 kg/m^3										Heat-treatable steel	Vergütungsstahl	1,1149		EN 10083-1				81000 MPa										0.000011 m/m/K		24						350 MPa
Steel-3C35	3C35	Cm35				Metal				210000 MPa	630 MPa	0.3					7800 kg/m^3										Heat-treatable steel	Vergütungsstahl	1,118		EN 10083-1				81000 MPa										0.000011 m/m/K		17						430 MPa
Steel-3V45	3V45	Cm45				Metal				210000 MPa	700 MPa	0.3					7800 kg/m^3										Heat-treatable steel	Vergütungsstahl	1,1201		EN 10083-1				81000 MPa										0.000011 m/m/K		14						500 MPa
Steel-C10	C10	C10				Metal				210000 MPa	650 MPa	0.3					7800 kg/m^3										Case-hardened steel	Einsatzstahl	1,0301		DIN 17210				81000 MPa										0.000011 m/m/K		16						380 MPa
Steel-C15	C15	C15				Metal				210000 MPa	750 MPa	0.3					7800 kg/m^3										Case-hardened steel	Einsatzstahl	1,0401		DIN 17210				81000 MPa										0.000011 m/m/K		14						430 MPa
Steel-C22E	C22E	Ck22				Metal				210000 MPa	500 MPa	0.3					7800 kg/m^3										Heat-treatable steel	Vergütungsstahl	1,1151		EN 10083-1				81000 MPa										0.000011 m/m/K		20						340 MPa
Steel-C25E	C25E	Ck25				Metal				210000 MPa	550 MPa	0.3					7800 kg/m^3										Heat-treatable steel	Vergütungsstahl	1,1158		EN 10083-1				81000 MPa										0.000011 m/m/K		19						370 MPa
Steel-C30E	C30E	Ck30				Metal				210000 MPa	600 MPa	0.3					7800 kg/m^3										Heat-treatable steel	Vergütungsstahl	1,1178		EN 10083-1				81000 MPa										0.000011 m/m/K		18						400 MPa
Steel-C40E	C40E	Ck40				Metal				210000 MPa	650 MPa	0.3					7800 kg/m^3										Heat-treatable steel	Vergütungsstahl	1,1186		EN 10083-1				81000 MPa										0.000011 m/m/K		16						460 MPa
Steel-C50E	C50E	Ck50				Metal				210000 MPa	750 MPa	0.3					7800 kg/m^3										Heat-treatable steel	Vergütungsstahl	1,1206		EN 10083-1				81000 MPa										0.000011 m/m/K		13						520 MPa
Steel-C55E	C55E	Ck55				Metal				210000 MPa	800 MPa	0.3					7800 kg/m^3										Heat-treatable steel	Vergütungsstahl	1,1203		EN 10083-1				81000 MPa										0.000011 m/m/K		13						550 MPa
Steel-C60E	C60E	Ck60				Metal				210000 MPa	850 MPa	0.3					7800 kg/m^3										Heat-treatable steel	Vergütungsstahl	1,1221		EN 10083-1				81000 MPa										0.000011 m/m/K		13						580 MPa
Steel-E295	E295	St50-2				Metal				210000 MPa	490 MPa	0.3					7800 kg/m^3										Mild steel	Baustahl	1,005		EN 10025				81000 MPa										0.000011 m/m/K		20						295 MPa
Steel-E295-GC	E295 GC	St50-2K				Metal				210000 MPa	590 MPa	0.3					7800 kg/m^3										Mild steel	Baustahl	1,0533		EN 10025				81000 MPa										0.000011 m/m/K		0						420 MPa
Steel-E335	E335	St60-2				Metal				210000 MPa	590 MPa	0.3					7800 kg/m^3										Mild steel	Baustahl	1,006		EN 10025				81000 MPa										0.000011 m/m/K		16						335 MPa
Steel-E335-GC	E335 GC	St60-2K				Metal				210000 MPa	690 MPa	0.3					7800 kg/m^3										Mild steel	Baustahl	1,0543		EN 10025				81000 MPa										0.000011 m/m/K		0						490 MPa
Steel-E360	E360	St70-2				Metal				210000 MPa	690 MPa	0.3					7800 kg/m^3										Mild steel	Baustahl	1,007		EN 10025				81000 MPa										0.000011 m/m/K		11						360 MPa
Steel-E360-GC	E360 GC	St70-2K				Metal				210000 MPa	780 MPa	0.3					7800 kg/m^3										Mild steel	Baustahl	1,0633		EN 10025				81000 MPa										0.000011 m/m/K		0						560 MPa
Steel-EN-GJL-100	EN-GJL-100	GG-10		für gering beanspruchte Teile		Metal				88000 MPa	100 MPa	0.3					7200 kg/m^3										Cast iron	Guss	0,601		EN 1561				34000 MPa										0.00001 m/m/K		0
Steel-EN-GJL-150	EN-GJL-150	GG-15		für dünnwandige Teile wie Gehäuse, Ständer		Metal				95000 MPa	150 MPa	0.3					7200 kg/m^3										Cast iron	Guss	0,6015		EN 1561				37000 MPa										0.00001 m/m/K		0						98 MPa
Steel-EN-GJL-200	EN-GJL-200	GG-20		Hebel, Lager , Lagerböcke		Metal				105000 MPa	200 MPa	0.3					7200 kg/m^3										Cast iron	Guss	0,602		EN 1561				40000 MPa										0.00001 m/m/K		0						130 MPa
Steel-EN-GJL-250	EN-GJL-250	GG-25				Metal				115000 MPa	250 MPa	0.3					7200 kg/m^3										Cast iron	Guss	0,6025		EN 1561				44000 MPa										0.00001 m/m/K		0						165 MPa
Steel-EN-GJL-300	EN-GJL-300	GG-30		hochbeanspruchbar, für Motorständer, Lagerschalen		Metal				125000 MPa	300 MPa	0.3					7200 kg/m^3										Cast iron	Guss	0,603		EN 1561				48000 MPa										0.00001 m/m/K		0						195 MPa
Steel-EN-GJL-350	EN-GJL-350	GG-35		höchstbeanspruchbar, für Teile mit konstanter Wanddicke, Pressenständer, Turbinengehäuse		Metal				135000 MPa	350 MPa	0.3					7200 kg/m^3										Cast iron	Guss	0,6035		EN 1561				52000 MPa										0.00001 m/m/K		15						228 MPa
Steel-EN-GJMB-350-10	EN-GJMB-350-10	GTS 35-10		gut spanbar, Schaltgabeln, Getriebe-, Achsgehäuse		Metal				175000 MPa	350 MPa	0.3					7200 kg/m^3										Cast iron	Guss	0,8135		EN 1562				67000 MPa										0.00001 m/m/K		10						200 MPa
Steel-EN-GJMB-550-4	EN-GJMB-550-4	GTS 55-04		Randschichthärtung, Kurbelwellen, Bremsträger, Federböcke, Kipphebel		Metal				175000 MPa	550 MPa	0.3					7200 kg/m^3										Cast iron	Guss	0,8155		EN 1562				67000 MPa										0.00001 m/m/K		2						340 MPa
Steel-EN-GJMB-650-2	EN-GJMB-650-2	GTS 65-02		Gabelköpfe		Metal				175000 MPa	650 MPa	0.3					7200 kg/m^3										Cast iron	Guss	0,8165		EN 1562				67000 MPa										0.00001 m/m/K		2						430 MPa
Steel-EN-GJMW-350-4	EN-GJMW-350-4	GTW 35-04		dünnwandige Teile, Fittings, Beschläge, Förderketten		Metal				175000 MPa	350 MPa	0.3					7200 kg/m^3										Cast iron	Guss	0,8035		EN 1562				67000 MPa										0.00001 m/m/K		4
Steel-EN-GJMW-360-12	EN-GJMW-360-12	GTW S38-12		für Verbundschweißteile		Metal				175000 MPa	380 MPa	0.3					7200 kg/m^3										Cast iron	Guss	0,8038		EN 1562				67000 MPa										0.00001 m/m/K		5						200 MPa
Steel-EN-GJMW-400-5	EN-GJMW-400-5	GTW 40-05		gut schweißbar, Auspuffkrümmer, Schraubzwingen		Metal				175000 MPa	400 MPa	0.3					7200 kg/m^3										Cast iron	Guss	0,804		EN 1562				67000 MPa										0.00001 m/m/K		7						220 MPa
Steel-EN-GJMW-450-7	EN-GJMW-450-7	GTW 45-07		schlagfest, Fahrwerksteile		Metal				175000 MPa	450 MPa	0.3					7200 kg/m^3										Cast iron	Guss	0,8045		EN 1562				67000 MPa										0.00001 m/m/K		10						260 MPa
Steel-EN-GJS-400-15	EN-GJS-400-15	GGG-40		Pumpen-, Getriebegehäuse		Metal				167000 MPa	400 MPa	0.3					7200 kg/m^3										Cast iron	Guss	0,704		EN 1563				65000 MPa										0.000011 m/m/K		15						250 MPa
Steel-EN-GJS-500-7	EN-GJS-500-7	GGG-50		Seiltrommeln, Bremsteile, Zylinderköpfe		Metal				170000 MPa	500 MPa	0.3					7200 kg/m^3										Cast iron	Guss	0,705		EN 1563				66000 MPa										0.000011 m/m/K		2						320 MPa
Steel-EN-GJS-600-3	EN-GJS-600-3	GGG-60		Kurbelwellen, Stangen		Metal				177000 MPa	600 MPa	0.3					7200 kg/m^3										Cast iron	Guss	0,706		EN 1563				67000 MPa										0.000011 m/m/K		2						370 MPa
Steel-EN-GJS-700-2	EN-GJS-700-2	GGG-70		Kurbelwellen, Zahnräder, Turbinenschaufeln		Metal				180000 MPa	700 MPa	0.3					7200 kg/m^3										Cast iron	Guss	0,707		EN 1563				67000 MPa										0.000011 m/m/K		2						420 MPa
Steel-EN-GJS-800-1	EN-GJS-800-1	GGG-80		Zahnräder		Metal				180000 MPa	800 MPa	0.3					7200 kg/m^3										Cast iron	Guss	0,708		EN 1563				67000 MPa										0.000011 m/m/K		2						480 MPa
Steel-G16Mn5	G16Mn5	GS-16Mn5N		Gehäuse, Zahnräder, Bremsscheiben		Metal				210000 MPa	430 MPa	0.3					7800 kg/m^3										Cast steel	Stahlguss	1,1131		DIN 1681				81000 MPa										0.000011 m/m/K		0						260 MPa
Steel-G200	G200	GS 38		mittlere dynamische und stoßartige Belastung, gut schweißbar		Metal				210000 MPa	380 MPa	0.3					7800 kg/m^3										Cast steel	Stahlguss	1,042		DIN 1681				81000 MPa										0.000011 m/m/K		25						200 MPa
Steel-G20Mn5	G20Mn5	GS-20Mn5v		Gehäuse, Zahnräder, Bremsscheiben		Metal				210000 MPa	500 MPa	0.3					7800 kg/m^3										Cast steel	Stahlguss	1,112		DIN 1681				81000 MPa										0.000011 m/m/K		0						360 MPa
Steel-G230	G230	GS 45		mittlere dynamische und stoßartige Belastung, gut schweißbar		Metal				210000 MPa	450 MPa	0.3					7800 kg/m^3										Cast steel	Stahlguss	1,0446		DIN 1681				81000 MPa										0.000011 m/m/K		22						230 MPa
Steel-G260	G260	GS 52				Metal				210000 MPa	520 MPa	0.3					7800 kg/m^3										Cast steel	Stahlguss	1,0552		DIN 1681				81000 MPa										0.000011 m/m/K		18						260 MPa
Steel-G300	G300	GS 60				Metal				210000 MPa	600 MPa	0.3					7800 kg/m^3										Cast steel	Stahlguss	1,0558		DIN 1681				81000 MPa										0.000011 m/m/K		15						300 MPa
Steel-G30Mn5	G30Mn5	GS-30Mn5				Metal				210000 MPa	520 MPa	0.3					7800 kg/m^3										Cast steel	Stahlguss	1,1165		DIN 17205				81000 MPa										0.000011 m/m/K		14						400 MPa
Steel-Generic	Steel-Generic		This is a blend Steel material card. The values are at the low end of the spectrum. If you need a more precise material definition use the more specialised steel cards.			Metal		https://en.wikipedia.org/wiki/Steel		200000 MPa		0.3					7900 kg/m^3																						500 J/kg/K					50 W/m/K	0.000012 m/m/K
Steel-S185	S185	St33		für geringe Beanspruchung		Metal				210000 MPa	310 MPa	0.3					7800 kg/m^3										Mild steel	Baustahl	1,0035		EN 10025				81000 MPa										0.000011 m/m/K		18						190 MPa
Steel-S235JO	S235JO	St37-3U				Metal				210000 MPa	360 MPa	0.3					7800 kg/m^3										Mild steel	Baustahl	1,0114		EN 10025				81000 MPa										0.000011 m/m/K		26						235 MPa
Steel-S235JR	S235JR	St37-2		üblich für mäßige Beanspruchung, gut schweißbar, nicht für Hilfsrahmen		Metal				210000 MPa	360 MPa	0.3					7800 kg/m^3										Mild steel	Baustahl	1,0037		EN 10025				81000 MPa										0.000011 m/m/K		26						235 MPa
Steel-S235JRG1	S235JRG1	USt37-2		üblich für mäßige Beanspruchung		Metal				210000 MPa	360 MPa	0.3					7800 kg/m^3										Mild steel	Baustahl	1,0036		EN 10025				81000 MPa										0.000011 m/m/K		26						235 MPa
Steel-S260NC	S260NC	QStE260 N		gut biegbar, Fahrgestellrahmen, Hilfsrahmen, nicht für Punktlasten		Metal				210000 MPa	350 MPa	0.3					7800 kg/m^3										Cold forming steel	Kaltumformstahl	1,0971		SEW 092				81000 MPa										0.000011 m/m/K		30						280 MPa
Steel-S275JO	S275JO	St44-3U				Metal				210000 MPa	430 MPa	0.3					7800 kg/m^3										Mild steel	Baustahl	1,0143		EN 10025				81000 MPa										0.000011 m/m/K		22						275 MPa
Steel-S275JR	S275JR	St44-2		Wellen, Achsen, gut bearbeitbar, gut schweißbar		Metal				210000 MPa	430 MPa	0.3					7800 kg/m^3										Mild steel	Baustahl	1,0044		EN 10025				81000 MPa										0.000011 m/m/K		22						275 MPa
Steel-S275N	S275N	St E 275				Metal				210000 MPa	370 MPa	0.3					7800 kg/m^3										Fine grain steel	Feinkornstahl	1,049		EN 10113-2				81000 MPa										0.000011 m/m/K		24						275 MPa
Steel-S335JO	S335JO	St60-2U				Metal				210000 MPa	510 MPa	0.3					7800 kg/m^3										Mild steel	Baustahl	1,0553		EN 10025				81000 MPa										0.000011 m/m/K		22						355 MPa
Steel-S335JR	S335JR	St53-3				Metal				210000 MPa	510 MPa	0.3					7800 kg/m^3										Mild steel	Baustahl	1,0045		EN 10025				81000 MPa										0.000011 m/m/K		22						355 MPa
Steel-S335N	S335N	St E 355				Metal				210000 MPa	470 MPa	0.3					7800 kg/m^3										Fine grain steel	Feinkornstahl	1,0545		EN 10113-2				81000 MPa										0.000011 m/m/K		22						355 MPa
Steel-S340MC	S340MC	QStE340 TM		gut biegbar, Fahrgestellrahmen, Hilfsrahmen, nicht für Punktlasten		Metal				210000 MPa	480 MPa	0.3					7800 kg/m^3										Cold forming steel	Kaltumformstahl	1,0974		SEW 092				81000 MPa										0.000011 m/m/K		25						340 MPa
Steel-S355J2G3	S355J2G3	St52-3				Metal				210000 MPa	510 MPa	0.3					7800 kg/m^3										Mild steel	Baustahl	1,057		EN 10025				81000 MPa										0.000011 m/m/K		22						355 MPa
Steel-S380MC	S380MC	QStE380 TM		gut biegbar, Fahrgestellrahmen, Hilfsrahmen		Metal				210000 MPa	520 MPa	0.3					7800 kg/m^3										Cold forming steel	Kaltumformstahl	1,0978		SEW 092				81000 MPa										0.000011 m/m/K		23						380 MPa
Steel-S420MC	S420MC	QStE420 TM		gut biegbar, Fahrgestellrahmen, Hilfsrahmen		Metal				210000 MPa	550 MPa	0.3					7800 kg/m^3										Cold forming steel	Kaltumformstahl	1,098		EN 10149				81000 MPa										0.000011 m/m/K		21						420 MPa
Steel-S420N	S420N	St E 420				Metal				210000 MPa	520 MPa	0.3					7800 kg/m^3										Fine grain steel	Feinkornstahl	1,8902		EN 10113-2				81000 MPa										0.000011 m/m/K		19						420 MPa
Steel-S460MC	S460MC	QStE460 TM		gut biegbar, Fahrgestellrahmen, Hilfsrahmen		Metal				210000 MPa	590 MPa	0.3					7800 kg/m^3										Cold forming steel	Kaltumformstahl	1,0982		SEW 092				81000 MPa										0.000011 m/m/K		19						460 MPa
Steel-S460N	S460N	St E 460				Metal				210000 MPa	550 MPa	0.3					7800 kg/m^3										Fine grain steel	Feinkornstahl	1,8901		EN 10113-2				81000 MPa										0.000011 m/m/K		17						460 MPa
Steel-S500MC	S500MC	QStE500 TM		gut biegbar, Fahrgestellrahmen, Hilfsrahmen		Metal				210000 MPa	620 MPa	0.3					7800 kg/m^3										Cold forming steel	Kaltumformstahl	1,0984		EN 10149				81000 MPa										0.000011 m/m/K		17						500 MPa
Steel-S550MC	S550MC	QStE550 TM		gut biegbar, Fahrgestellrahmen, Hilfsrahmen		Metal				210000 MPa	680 MPa	0.3					7800 kg/m^3										Cold forming steel	Kaltumformstahl	1,0986		SEW 092				81000 MPa										0.000011 m/m/K		15						550 MPa
Steel-S690MC	S690MC	QStE690 TM		gut biegbar, Fahrgestellrahmen, Hilfsrahmen		Metal				210000 MPa	790 MPa	0.3					7800 kg/m^3										Cold forming steel	Kaltumformstahl	1,0966		SEW 092				81000 MPa										0.000011 m/m/K		15						690 MPa
Steel-St-37-2K	St 37-2K	St 37-2K		mäßige Beanspruchung		Metal				210000 MPa	460 MPa	0.3					7800 kg/m^3										Mild steel	Baustahl	1,0161		EN 10025				81000 MPa										0.000011 m/m/K		0						320 MPa
Steel-St-E-255	St E 255	St E 255				Metal				210000 MPa	360 MPa	0.3					7800 kg/m^3										Fine grain steel	Feinkornstahl	1,0461		DIN 17102				81000 MPa										0.000011 m/m/K		0						260 MPa
Steel-St-E-315	St E 315	St E 315				Metal				210000 MPa	440 MPa	0.3					7800 kg/m^3										Fine grain steel	Feinkornstahl	1,0505		DIN 17102				81000 MPa										0.000011 m/m/K		0						320 MPa
Steel-St-E-380	St E 380	St E 380				Metal				210000 MPa	500 MPa	0.3					7800 kg/m^3										Fine grain steel	Feinkornstahl	1,89		DIN 17102				81000 MPa										0.000011 m/m/K		0						380 MPa
Steel-St-E-460	St E 460	St E 460				Metal				210000 MPa	560 MPa	0.3					7800 kg/m^3										Fine grain steel	Feinkornstahl	1,8905		DIN 17102				81000 MPa										0.000011 m/m/K		0						460 MPa
Steel-St-E-500	St E 500	St E 500				Metal				210000 MPa	610 MPa	0.3					7800 kg/m^3										Fine grain steel	Feinkornstahl	1,8907		DIN 17102				81000 MPa										0.000011 m/m/K		0						500 MPa
Steel-X2CrNiMoN17-13-3	X2CrNiMoN17-13-3	X2CrNiMoN 17 13 3		schlecht spanbar, gut schweißbar, gut kaltumformbar, Achsen, Wellen, Wärmetauscher		Metal				200000 MPa	580 MPa	0.3					7800 kg/m^3										Stainless steel	Niro	1,4429		EN 10088				81000 MPa										0.000011 m/m/K		35						295 MPa
Steel-X2CrNiN24-4	X2CrNiN24-4	-				Metal				200000 MPa	600 MPa	0.3					7800 kg/m^3										Stainless steel	Niro	1,4362		EN 10088				81000 MPa										0.000011 m/m/K		25						400 MPa
Steel-X39CrMo17-1	X39CrMo17-1	-				Metal				213000 MPa	750 MPa	0.3					7800 kg/m^3										Stainless steel	Niro	1,4122		EN 10088				81000 MPa										0.000011 m/m/K		12						500 MPa
Steel-X3CrNiMo13-14	X3CrNiMo13-14	-				Metal				216000 MPa	900 MPa	0.3					7800 kg/m^3										Stainless steel	Niro	1,4313		EN 10088				81000 MPa										0.000011 m/m/K		11						800 MPa
Steel-X5CrNi18-10	X5CrNi18-10	X5CrNi 18 9		schlecht spanbar, gut schweißbar, gut kaltumformbar, Fahrzeugbau, Lebensmitteltechnik		Metal				200000 MPa	520 MPa	0.3					7800 kg/m^3										Stainless steel	Niro	1,4301		EN 10088				81000 MPa										0.000011 m/m/K		40						210 MPa
Steel-X5CrNiMo17-12-2	X5CrNiMo17-12-2	X5CrNiMo 17 12 2		schlecht spanbar, gut schweißbar, gut kaltumformbar, Lebensmitteltechnik		Metal				180000 MPa	520 MPa	0.3					7800 kg/m^3										Stainless steel	Niro	1,4401		EN 10088				68000 MPa										0.000011 m/m/K		40						220 MPa
Steel-X6CrNiTi18-10	X6CrNiTi18-10	X10CrNiTi 18 9		schlecht spanbar, gut schweißbar, gut kaltumformbar, Schienenfahrzeugbau		Metal				200000 MPa	500 MPa	0.3					7800 kg/m^3										Stainless steel	Niro	1,4541		EN 10088				81000 MPa										0.000011 m/m/K		40						200 MPa
Wood-Generic	Wood		A standard construction wood			Aggregate		https://en.wikipedia.org/wiki/Wood		12000 MPa		0.05					700 kg/m^3