## Materials
FileName	Name	NameDE	Description	DescriptionDE	DescriptionPL	Father	KindOfMaterial	KindOfMaterialDE	MaterialNumber	Norm	ReferenceSource	SourceURL	StandardCode	AngleOfFriction	CompressiveStrength	Density	FractureToughness	PoissonRatio	ShearModulus	UltimateStrain	UltimateTensileStrength	YieldStrength	YoungsModulus	SpecificHeat	ThermalConductivity	ThermalExpansionCoefficient	Color	EnvironmentalEfficiencyClass	ExecutionInstructions	Finish	FireResistanceClass	Model	SoundTransmissionClass	UnitsPerQuantity	AmbientColor	DiffuseColor	EmissiveColor	FragmentShader	Shininess	SpecularColor	TexturePath	TextureScaling	Transparency	VertexShader	SectionFillPattern	SectionLinewidth	ViewColor	ViewFillPattern	ViewLinewidth	ProductURL	SpecificPrice	Vendor
ABS-Generic	ABS		This is a blend AcrylnitrilButadienStyrol (ABS) material card. The values are at the low end of the spectrum. If you need a more precise material definition use the more specialised ABS-blend cards.			Thermoplast						http://www.matweb.com/search/DataSheet.aspx?MatGUID=eb7a78f5948d481c9493a67f0d089646				1060 kg/m^3		0.37			38.8 MPa	44.1 MPa	2300 MPa	2050 J/kg/K	0.158 W/m/K	0.000093 m/m/K																								https://en.wikipedia.org/wiki/Acrylonitrile_butadiene_styrene
Acrylic-Glass-Generic	Acrylic Glass		Poly(methyl methacrylate) (PMMA, acrylic, acrylic glass, trade names Plexiglas, Acrylite, Lucite, Perspex) a transparent thermoplastic often used in sheet form as a lightweight or shatter-resistant alternative to glass.		Szkło akrylowe (szkło organiczne; inaczej pleksi, pleksiglas, metapleks) – przezroczyste tworzywo sztuczne, którego głównym składnikiem jest polimer – poli(metakrylan metylu) (PMMA).	of the material, i.e. for PLA is Thermoplast, for Steel is Metal Thermoplast						http://www.matweb.com/search/DataSheet.aspx?MatGUID=632572aeef2a4224b5ac8fbd4f1b6f77			103 MPa	1160 kg/m^3		0.38	1.08 GPa		57.7 MPa	73.7 MPa	2550 MPa	1480 J/kg/K	0.193 W/m/K	0.000075 m/m/K																								https://en.wikipedia.org/wiki/Poly(methyl_methacrylate)
AlMg3F24	AlMg3F24	AlMg3F24				Metal	Aluminium	Aluminium	3.3535.26	DIN 1725						2700 kg/m^3		0.3	27000 MPa	5	250 MPa	180 MPa	70000 MPa			0.000023 m/m/K
AlMgSi1F31	AlMgSi1F31	AlMgSi1F31				Metal	Aluminium	Aluminium	3.2315.72	DIN 1725						2700 kg/m^3		0.3	27000 MPa	10	310 MPa	260 MPa	70000 MPa			0.000023 m/m/K
Aluminum-6061-T6	Aluminum 6061-T6		Precipitation-hardened, Nonferrous Aluminum alloy			Metal	Aluminium	Aluminium								2700 kg/m^3		0.33			310 MPa		69000 MPa		167 W/m/K																									https://en.wikipedia.org/wiki/6061_aluminium_alloy
AlZn4-5Mg1F35	AlZn4,5Mg1F35	AlZn4,5Mg1F35				Metal	Aluminium	Aluminium	3.4335.71	DIN 1725						2700 kg/m^3		0.3	27000 MPa	10	350 MPa	290 MPa	70000 MPa			0.000023 m/m/K
CalculiX-Steel	CalculiX-Steel		Standard steel material for CalculiX sample calculations			Metal										7900 kg/m^3		0.3					210000 MPa	590 J/kg/K	43 W/m/K	0.000012 m/m/K
Concrete-Generic	Concrete		A standard C-25 construction concrete			Aggregate							Masterformat 03 33 13		25 MPa	2400 kg/m^3		0.17					32000 MPa																											https://en.wikipedia.org/wiki/Concrete
Glass-E-GlassFibre	Glass-E		Glass Fibre			Glass									1080 MPa	2580 kg/m^3					3445 MPa																													https://en.wikipedia.org/wiki/Glass_fiber
Glass-Generic	Glass		Generic soda-lime glass	Normalglas	Szkło sodowe	Glass										2520 kg/m^3		0.22					72000 MPa			0.000009 m/m/K																								https://en.wikipedia.org/wiki/Soda-lime_glass
Glass-S2-GlassFibre	Glass-S2		Glass Fibre			Glass									1600 MPa	2460 kg/m^3					4890 MPa																													https://en.wikipedia.org/wiki/Glass_fiber
None	None		This is a not defined material			None										0 kg/m^3		0			0 MPa		0 MPa
PA6-Generic	Polyamide 6											http://www.matweb.com/search/datasheet.aspx?MatGUID=8d78f3cfcb6f49d595896ce6ce6a2ef1			67.6 MPa	1150 kg/m^3		0.39			75.5 MPa	70.5 MPa	2930 MPa	1670 J/kg/K	0.262 W/m/K	0.000082 m/m/K																								https://en.wikipedia.org/wiki/Nylon_6
PET-Generic	PET											http://www.matweb.com/search/DataSheet.aspx?MatGUID=a696bdcdff6f41dd98f8eec3599eaa20			38.0 MPa	1380 kg/m^3		0.36	0.0385 GPa		38.8 MPa	62.8 MPa	3150 MPa	1140 J/kg/K	0.181 W/m/K	0.000072 m/m/K																								https://en.wikipedia.org/wiki/Polyethylene_terephthalate
PLA-Generic	PLA		Polylactic acid or polylactide (PLA, Poly) is a biodegradable thermoplastic aliphatic polyester derived from renewable resources, such as corn starch, tapioca roots, chips, starch or sugarcane.			Thermoplast						https://www.sd3d.com/wp-content/uploads/2017/06/MaterialTDS-PLA_01.pdf				1240 kg/m^3		0.36			26.4 MPa	35.9 MPa	3640 MPa	1800 J/kg/K	0.130 W/m/K	0.000041 m/m/K																								https://en.wikipedia.org/wiki/Polylactic_acid
PP-Generic	Polypropylene											http://www.matweb.com/search/DataSheet.aspx?MatGUID=a882a1c603374e278d062f106dfda95b			10 MPa	916 kg/m^3		0.44			79.7 MPa	32.8 MPa	1470 MPa	1920 J/kg/K	0.249 W/m/K	0.000123 m/m/K																								https://en.wikipedia.org/wiki/Polypropylene
PTFE-Generic	PTFE											http://www.matweb.com/search/datasheet.aspx?MatGUID=4d14eac958e5401a8fd152e1261b6843			10.2 MPa	2070 kg/m^3		0.46			34.6 MPa	20.5 MPa	564 MPa	1010 J/kg/K	0.263 W/m/K	0.000108 m/m/K																								https://en.wikipedia.org/wiki/Polytetrafluoroethylene
PVC-Generic	PVC											http://www.matweb.com/search/DataSheet.aspx?MatGUID=1f650966ec834bb8833dd4c6e3116079				1380 kg/m^3		0.38			50 MPa		2800 MPa	1000 J/kg/K	0.150 W/m/K	0.000075 m/m/K																								https://en.wikipedia.org/wiki/Polyvinyl_chloride
Steel-15CrNi6	15CrNi6		High-strength carbon steel	höchste Beanspruchung, Achsen, Wellen, Ritzel, Nocken, Kegelräder	Wysokowytrzymała stal węglowa	Metal	Case-hardened steel	Einsatzstahl	1.5919	EN 10084						7800 kg/m^3		0.3	81000 MPa	9	1000 MPa	680 MPa	210000 MPa			0.000011 m/m/K
Steel-17CrNiMo6	17CrNiMo6	17CrNiMo6		höchste Beanspruchung, Wellen, Zahnräder		Metal	Case-hardened steel	Einsatzstahl	1.6587	EN 10084						7800 kg/m^3		0.3	81000 MPa	8	1150 MPa	830 MPa	210000 MPa			0.000011 m/m/K
Steel-1C22	1C22	C22	Case hardened alloy steel	kleiner Vergütungsdurchmesser, gut schweißbar	Stal stopowa do nawęglania	Metal	Heat-treatable steel	Vergütungsstahl	1.0402	EN 10083-1						7800 kg/m^3		0.3	81000 MPa	27	400 MPa	230 MPa	210000 MPa			0.000011 m/m/K
Steel-1C35	1C35	C35	Non-alloy quality steel		Wysokogatunkowa stal niestopowa	Metal	Heat-treatable steel	Vergütungsstahl	1.0501	EN 10083-1						7800 kg/m^3		0.3	81000 MPa	21	480 MPa	300 MPa	210000 MPa			0.000011 m/m/K
Steel-1C45	1C45	C45	Non-alloy quality steel		Wysokogatunkowa stal niestopowa	Metal	Heat-treatable steel	Vergütungsstahl	1.0503	EN 10083-1						7800 kg/m^3		0.3	81000 MPa	14	580 MPa	340 MPa	210000 MPa			0.000011 m/m/K
Steel-1C60	1C60	C60	Non-alloy quality steel		Wysokogatunkowa stal niestopowa	Metal	Heat-treatable steel	Vergütungsstahl	1.0601	EN 10083-1						7800 kg/m^3		0.3	81000 MPa	11	650 MPa	380 MPa	210000 MPa			0.000011 m/m/K
Steel-20NiCrMo2	20NiCrMo2	21NiCrMo2		höchste Beanspruchung, Wellen, Zahnräder		Metal	Case-hardened steel	Einsatzstahl	1.6523	EN 10084						7800 kg/m^3		0.3	81000 MPa	10	900 MPa	630 MPa	210000 MPa			0.000011 m/m/K
Steel-28Mn6	28Mn6	28Mn6				Metal	Heat-treatable steel	Vergütungsstahl	1.117	EN 10083-1						7800 kg/m^3		0.3	81000 MPa	13	800 MPa	590 MPa	210000 MPa			0.000011 m/m/K
Steel-2C10	2C10	Ck10				Metal	Case-hardened steel	Einsatzstahl	1.1121	EN 10084						7800 kg/m^3		0.3	81000 MPa	0	640 MPa	390 MPa	210000 MPa			0.000011 m/m/K
Steel-30CrNiMo8	30CrNiMo8	30CrNiMo8		höchste Beanspruchung, Wellen, Zahnräder		Metal	Heat-treatable steel	Vergütungsstahl	1.658	EN 10083-1						7800 kg/m^3		0.3	81000 MPa	9	1250 MPa	1050 MPa	210000 MPa			0.000011 m/m/K
Steel-34CrNiMo6	34CrNiMo6	34CrNiMo6		höchste Beanspruchung, Wellen, Zahnräder		Metal	Heat-treatable steel	Vergütungsstahl	1.6582	EN 10083-1						7800 kg/m^3		0.3	81000 MPa	9	1200 MPa	1000 MPa	210000 MPa			0.000011 m/m/K
Steel-36CrNiMo4	36CrNiMo4	36CrNiMo4		höchste Beanspruchung, Wellen, Zahnräder		Metal	Heat-treatable steel	Vergütungsstahl	1.6511	EN 10083-1						7800 kg/m^3		0.3	81000 MPa	10	1100 MPa	900 MPa	210000 MPa			0.000011 m/m/K
Steel-36NiCrMo16	36NiCrMo16	36NiCrMo16		höchste Beanspruchung, Wellen, Zahnräder		Metal	Heat-treatable steel	Vergütungsstahl	1.6773	EN 10083-1						7800 kg/m^3		0.3	81000 MPa	9	1250 MPa	1050 MPa	210000 MPa			0.000011 m/m/K
Steel-3C15	3C15	Cm15				Metal	Case-hardened steel	Einsatzstahl	1.114	EN 10084						7800 kg/m^3		0.3	81000 MPa	0	740 MPa	440 MPa	210000 MPa			0.000011 m/m/K
Steel-3C22	3C22	Cm22				Metal	Heat-treatable steel	Vergütungsstahl	1.1149	EN 10083-1						7800 kg/m^3		0.3	81000 MPa	24	550 MPa	350 MPa	210000 MPa			0.000011 m/m/K
Steel-3C35	3C35	Cm35				Metal	Heat-treatable steel	Vergütungsstahl	1.118	EN 10083-1						7800 kg/m^3		0.3	81000 MPa	17	630 MPa	430 MPa	210000 MPa			0.000011 m/m/K
Steel-3V45	3V45	Cm45				Metal	Heat-treatable steel	Vergütungsstahl	1.1201	EN 10083-1						7800 kg/m^3		0.3	81000 MPa	14	700 MPa	500 MPa	210000 MPa			0.000011 m/m/K
Steel-C10	C10	C10				Metal	Case-hardened steel	Einsatzstahl	1.0301	DIN 17210						7800 kg/m^3		0.3	81000 MPa	16	650 MPa	380 MPa	210000 MPa			0.000011 m/m/K
Steel-C15	C15	C15				Metal	Case-hardened steel	Einsatzstahl	1.0401	DIN 17210						7800 kg/m^3		0.3	81000 MPa	14	750 MPa	430 MPa	210000 MPa			0.000011 m/m/K
Steel-C22E	C22E	Ck22				Metal	Heat-treatable steel	Vergütungsstahl	1.1151	EN 10083-1						7800 kg/m^3		0.3	81000 MPa	20	500 MPa	340 MPa	210000 MPa			0.000011 m/m/K
Steel-C25E	C25E	Ck25				Metal	Heat-treatable steel	Vergütungsstahl	1.1158	EN 10083-1						7800 kg/m^3		0.3	81000 MPa	19	550 MPa	370 MPa	210000 MPa			0.000011 m/m/K
Steel-C30E	C30E	Ck30				Metal	Heat-treatable steel	Vergütungsstahl	1.1178	EN 10083-1						7800 kg/m^3		0.3	81000 MPa	18	600 MPa	400 MPa	210000 MPa			0.000011 m/m/K
Steel-C40E	C40E	Ck40				Metal	Heat-treatable steel	Vergütungsstahl	1.1186	EN 10083-1						7800 kg/m^3		0.3	81000 MPa	16	650 MPa	460 MPa	210000 MPa			0.000011 m/m/K
Steel-C50E	C50E	Ck50				Metal	Heat-treatable steel	Vergütungsstahl	1.1206	EN 10083-1						7800 kg/m^3		0.3	81000 MPa	13	750 MPa	520 MPa	210000 MPa			0.000011 m/m/K
Steel-C55E	C55E	Ck55				Metal	Heat-treatable steel	Vergütungsstahl	1.1203	EN 10083-1						7800 kg/m^3		0.3	81000 MPa	13	800 MPa	550 MPa	210000 MPa			0.000011 m/m/K
Steel-C60E	C60E	Ck60				Metal	Heat-treatable steel	Vergütungsstahl	1.1221	EN 10083-1						7800 kg/m^3		0.3	81000 MPa	13	850 MPa	580 MPa	210000 MPa			0.000011 m/m/K
Steel-E295	E295	St50-2				Metal	Mild steel	Baustahl	1.005	EN 10025						7800 kg/m^3		0.3	81000 MPa	20	490 MPa	295 MPa	210000 MPa			0.000011 m/m/K
Steel-E295-GC	E295 GC	St50-2K				Metal	Mild steel	Baustahl	1.0533	EN 10025						7800 kg/m^3		0.3	81000 MPa	0	590 MPa	420 MPa	210000 MPa			0.000011 m/m/K
Steel-E335	E335	St60-2				Metal	Mild steel	Baustahl	1.006	EN 10025						7800 kg/m^3		0.3	81000 MPa	16	590 MPa	335 MPa	210000 MPa			0.000011 m/m/K
Steel-E335-GC	E335 GC	St60-2K				Metal	Mild steel	Baustahl	1.0543	EN 10025						7800 kg/m^3		0.3	81000 MPa	0	690 MPa	490 MPa	210000 MPa			0.000011 m/m/K
Steel-E360	E360	St70-2				Metal	Mild steel	Baustahl	1.007	EN 10025						7800 kg/m^3		0.3	81000 MPa	11	690 MPa	360 MPa	210000 MPa			0.000011 m/m/K
Steel-E360-GC	E360 GC	St70-2K				Metal	Mild steel	Baustahl	1.0633	EN 10025						7800 kg/m^3		0.3	81000 MPa	0	780 MPa	560 MPa	210000 MPa			0.000011 m/m/K
Steel-EN-GJL-100	EN-GJL-100	GG-10		für gering beanspruchte Teile		Metal	Cast iron	Guss	0.601	EN 1561						7200 kg/m^3		0.3	34000 MPa	0	100 MPa		88000 MPa			0.00001 m/m/K
Steel-EN-GJL-150	EN-GJL-150	GG-15		für dünnwandige Teile wie Gehäuse, Ständer		Metal	Cast iron	Guss	0.6015	EN 1561						7200 kg/m^3		0.3	37000 MPa	0	150 MPa	98 MPa	95000 MPa			0.00001 m/m/K
Steel-EN-GJL-200	EN-GJL-200	GG-20		Hebel, Lager , Lagerböcke		Metal	Cast iron	Guss	0.602	EN 1561						7200 kg/m^3		0.3	40000 MPa	0	200 MPa	130 MPa	105000 MPa			0.00001 m/m/K
Steel-EN-GJL-250	EN-GJL-250	GG-25				Metal	Cast iron	Guss	0.6025	EN 1561						7200 kg/m^3		0.3	44000 MPa	0	250 MPa	165 MPa	115000 MPa			0.00001 m/m/K
Steel-EN-GJL-300	EN-GJL-300	GG-30		hochbeanspruchbar, für Motorständer, Lagerschalen		Metal	Cast iron	Guss	0.603	EN 1561						7200 kg/m^3		0.3	48000 MPa	0	300 MPa	195 MPa	125000 MPa			0.00001 m/m/K
Steel-EN-GJL-350	EN-GJL-350	GG-35		höchstbeanspruchbar, für Teile mit konstanter Wanddicke, Pressenständer, Turbinengehäuse		Metal	Cast iron	Guss	0.6035	EN 1561						7200 kg/m^3		0.3	52000 MPa	15	350 MPa	228 MPa	135000 MPa			0.00001 m/m/K
Steel-EN-GJMB-350-10	EN-GJMB-350-10	GTS 35-10		gut spanbar, Schaltgabeln, Getriebe-, Achsgehäuse		Metal	Cast iron	Guss	0.8135	EN 1562						7200 kg/m^3		0.3	67000 MPa	10	350 MPa	200 MPa	175000 MPa			0.00001 m/m/K
Steel-EN-GJMB-550-4	EN-GJMB-550-4	GTS 55-04		Randschichthärtung, Kurbelwellen, Bremsträger, Federböcke, Kipphebel		Metal	Cast iron	Guss	0.8155	EN 1562						7200 kg/m^3		0.3	67000 MPa	2	550 MPa	340 MPa	175000 MPa			0.00001 m/m/K
Steel-EN-GJMB-650-2	EN-GJMB-650-2	GTS 65-02		Gabelköpfe		Metal	Cast iron	Guss	0.8165	EN 1562						7200 kg/m^3		0.3	67000 MPa	2	650 MPa	430 MPa	175000 MPa			0.00001 m/m/K
Steel-EN-GJMW-350-4	EN-GJMW-350-4	GTW 35-04		dünnwandige Teile, Fittings, Beschläge, Förderketten		Metal	Cast iron	Guss	0.8035	EN 1562						7200 kg/m^3		0.3	67000 MPa	4	350 MPa		175000 MPa			0.00001 m/m/K
Steel-EN-GJMW-360-12	EN-GJMW-360-12	GTW S38-12		für Verbundschweißteile		Metal	Cast iron	Guss	0.8038	EN 1562						7200 kg/m^3		0.3	67000 MPa	5	380 MPa	200 MPa	175000 MPa			0.00001 m/m/K
Steel-EN-GJMW-400-5	EN-GJMW-400-5	GTW 40-05		gut schweißbar, Auspuffkrümmer, Schraubzwingen		Metal	Cast iron	Guss	0.804	EN 1562						7200 kg/m^3		0.3	67000 MPa	7	400 MPa	220 MPa	175000 MPa			0.00001 m/m/K
Steel-EN-GJMW-450-7	EN-GJMW-450-7	GTW 45-07		schlagfest, Fahrwerksteile		Metal	Cast iron	Guss	0.8045	EN 1562						7200 kg/m^3		0.3	67000 MPa	10	450 MPa	260 MPa	175000 MPa			0.00001 m/m/K
Steel-EN-GJS-400-15	EN-GJS-400-15	GGG-40		Pumpen-, Getriebegehäuse		Metal	Cast iron	Guss	0.704	EN 1563						7200 kg/m^3		0.3	65000 MPa	15	400 MPa	250 MPa	167000 MPa			0.000011 m/m/K
Steel-EN-GJS-500-7	EN-GJS-500-7	GGG-50		Seiltrommeln, Bremsteile, Zylinderköpfe		Metal	Cast iron	Guss	0.705	EN 1563						7200 kg/m^3		0.3	66000 MPa	2	500 MPa	320 MPa	170000 MPa			0.000011 m/m/K
Steel-EN-GJS-600-3	EN-GJS-600-3	GGG-60		Kurbelwellen, Stangen		Metal	Cast iron	Guss	0.706	EN 1563						7200 kg/m^3		0.3	67000 MPa	2	600 MPa	370 MPa	177000 MPa			0.000011 m/m/K
Steel-EN-GJS-700-2	EN-GJS-700-2	GGG-70		Kurbelwellen, Zahnräder, Turbinenschaufeln		Metal	Cast iron	Guss	0.707	EN 1563						7200 kg/m^3		0.3	67000 MPa	2	700 MPa	420 MPa	180000 MPa			0.000011 m/m/K
Steel-EN-GJS-800-1	EN-GJS-800-1	GGG-80		Zahnräder		Metal	Cast iron	Guss	0.708	EN 1563						7200 kg/m^3		0.3	67000 MPa	2	800 MPa	480 MPa	180000 MPa			0.000011 m/m/K
Steel-G16Mn5	G16Mn5	GS-16Mn5N		Gehäuse, Zahnräder, Bremsscheiben		Metal	Cast steel	Stahlguss	1.1131	DIN 1681						7800 kg/m^3		0.3	81000 MPa	0	430 MPa	260 MPa	210000 MPa			0.000011 m/m/K
Steel-G200	G200	GS 38		mittlere dynamische und stoßartige Belastung, gut schweißbar		Metal	Cast steel	Stahlguss	1.042	DIN 1681						7800 kg/m^3		0.3	81000 MPa	25	380 MPa	200 MPa	210000 MPa			0.000011 m/m/K
Steel-G20Mn5	G20Mn5	GS-20Mn5v		Gehäuse, Zahnräder, Bremsscheiben		Metal	Cast steel	Stahlguss	1.112	DIN 1681						7800 kg/m^3		0.3	81000 MPa	0	500 MPa	360 MPa	210000 MPa			0.000011 m/m/K
Steel-G230	G230	GS 45		mittlere dynamische und stoßartige Belastung, gut schweißbar		Metal	Cast steel	Stahlguss	1.0446	DIN 1681						7800 kg/m^3		0.3	81000 MPa	22	450 MPa	230 MPa	210000 MPa			0.000011 m/m/K
Steel-G260	G260	GS 52				Metal	Cast steel	Stahlguss	1.0552	DIN 1681						7800 kg/m^3		0.3	81000 MPa	18	520 MPa	260 MPa	210000 MPa			0.000011 m/m/K
Steel-G300	G300	GS 60				Metal	Cast steel	Stahlguss	1.0558	DIN 1681						7800 kg/m^3		0.3	81000 MPa	15	600 MPa	300 MPa	210000 MPa			0.000011 m/m/K
Steel-G30Mn5	G30Mn5	GS-30Mn5				Metal	Cast steel	Stahlguss	1.1165	DIN 17205						7800 kg/m^3		0.3	81000 MPa	14	520 MPa	400 MPa	210000 MPa			0.000011 m/m/K
Steel-Generic	Steel-Generic		This is a blend Steel material card. The values are at the low end of the spectrum. If you need a more precise material definition use the more specialised steel cards.			Metal										7900 kg/m^3		0.3					200000 MPa	500 J/kg/K	50 W/m/K	0.000012 m/m/K																								https://en.wikipedia.org/wiki/Steel
Steel-S185	S185	St33		für geringe Beanspruchung		Metal	Mild steel	Baustahl	1.0035	EN 10025						7800 kg/m^3		0.3	81000 MPa	18	310 MPa	190 MPa	210000 MPa			0.000011 m/m/K
Steel-S235JO	S235JO	St37-3U				Metal	Mild steel	Baustahl	1.0114	EN 10025						7800 kg/m^3		0.3	81000 MPa	26	360 MPa	235 MPa	210000 MPa			0.000011 m/m/K
Steel-S235JR	S235JR	St37-2		üblich für mäßige Beanspruchung, gut schweißbar, nicht für Hilfsrahmen		Metal	Mild steel	Baustahl	1.0037	EN 10025						7800 kg/m^3		0.3	81000 MPa	26	360 MPa	235 MPa	210000 MPa			0.000011 m/m/K
Steel-S235JRG1	S235JRG1	USt37-2		üblich für mäßige Beanspruchung		Metal	Mild steel	Baustahl	1.0036	EN 10025						7800 kg/m^3		0.3	81000 MPa	26	360 MPa	235 MPa	210000 MPa			0.000011 m/m/K
Steel-S260NC	S260NC	QStE260 N		gut biegbar, Fahrgestellrahmen, Hilfsrahmen, nicht für Punktlasten		Metal	Cold forming steel	Kaltumformstahl	1.0971	SEW 092						7800 kg/m^3		0.3	81000 MPa	30	350 MPa	280 MPa	210000 MPa			0.000011 m/m/K
Steel-S275JO	S275JO	St44-3U				Metal	Mild steel	Baustahl	1.0143	EN 10025						7800 kg/m^3		0.3	81000 MPa	22	430 MPa	275 MPa	210000 MPa			0.000011 m/m/K
Steel-S275JR	S275JR	St44-2		Wellen, Achsen, gut bearbeitbar, gut schweißbar		Metal	Mild steel	Baustahl	1.0044	EN 10025						7800 kg/m^3		0.3	81000 MPa	22	430 MPa	275 MPa	210000 MPa			0.000011 m/m/K
Steel-S275N	S275N	St E 275				Metal	Fine grain steel	Feinkornstahl	1.049	EN 10113-2						7800 kg/m^3		0.3	81000 MPa	24	370 MPa	275 MPa	210000 MPa			0.000011 m/m/K
Steel-S335JO	S335JO	St60-2U				Metal	Mild steel	Baustahl	1.0553	EN 10025						7800 kg/m^3		0.3	81000 MPa	22	510 MPa	355 MPa	210000 MPa			0.000011 m/m/K
Steel-S335JR	S335JR	St53-3				Metal	Mild steel	Baustahl	1.0045	EN 10025						7800 kg/m^3		0.3	81000 MPa	22	510 MPa	355 MPa	210000 MPa			0.000011 m/m/K
Steel-S335N	S335N	St E 355				Metal	Fine grain steel	Feinkornstahl	1.0545	EN 10113-2						7800 kg/m^3		0.3	81000 MPa	22	470 MPa	355 MPa	210000 MPa			0.000011 m/m/K
Steel-S340MC	S340MC	QStE340 TM		gut biegbar, Fahrgestellrahmen, Hilfsrahmen, nicht für Punktlasten		Metal	Cold forming steel	Kaltumformstahl	1.0974	SEW 092						7800 kg/m^3		0.3	81000 MPa	25	480 MPa	340 MPa	210000 MPa			0.000011 m/m/K
Steel-S355J2G3	S355J2G3	St52-3				Metal	Mild steel	Baustahl	1.057	EN 10025						7800 kg/m^3		0.3	81000 MPa	22	510 MPa	355 MPa	210000 MPa			0.000011 m/m/K
Steel-S380MC	S380MC	QStE380 TM		gut biegbar, Fahrgestellrahmen, Hilfsrahmen		Metal	Cold forming steel	Kaltumformstahl	1.0978	SEW 092						7800 kg/m^3		0.3	81000 MPa	23	520 MPa	380 MPa	210000 MPa			0.000011 m/m/K
Steel-S420MC	S420MC	QStE420 TM		gut biegbar, Fahrgestellrahmen, Hilfsrahmen		Metal	Cold forming steel	Kaltumformstahl	1.098	EN 10149						7800 kg/m^3		0.3	81000 MPa	21	550 MPa	420 MPa	210000 MPa			0.000011 m/m/K
Steel-S420N	S420N	St E 420				Metal	Fine grain steel	Feinkornstahl	1.8902	EN 10113-2						7800 kg/m^3		0.3	81000 MPa	19	520 MPa	420 MPa	210000 MPa			0.000011 m/m/K
Steel-S460MC	S460MC	QStE460 TM		gut biegbar, Fahrgestellrahmen, Hilfsrahmen		Metal	Cold forming steel	Kaltumformstahl	1.0982	SEW 092						7800 kg/m^3		0.3	81000 MPa	19	590 MPa	460 MPa	210000 MPa			0.000011 m/m/K
Steel-S460N	S460N	St E 460				Metal	Fine grain steel	Feinkornstahl	1.8901	EN 10113-2						7800 kg/m^3		0.3	81000 MPa	17	550 MPa	460 MPa	210000 MPa			0.000011 m/m/K
Steel-S500MC	S500MC	QStE500 TM		gut biegbar, Fahrgestellrahmen, Hilfsrahmen		Metal	Cold forming steel	Kaltumformstahl	1.0984	EN 10149						7800 kg/m^3		0.3	81000 MPa	17	620 MPa	500 MPa	210000 MPa			0.000011 m/m/K
Steel-S550MC	S550MC	QStE550 TM		gut biegbar, Fahrgestellrahmen, Hilfsrahmen		Metal	Cold forming steel	Kaltumformstahl	1.0986	SEW 092						7800 kg/m^3		0.3	81000 MPa	15	680 MPa	550 MPa	210000 MPa			0.000011 m/m/K
Steel-S690MC	S690MC	QStE690 TM		gut biegbar, Fahrgestellrahmen, Hilfsrahmen		Metal	Cold forming steel	Kaltumformstahl	1.0966	SEW 092						7800 kg/m^3		0.3	81000 MPa	15	790 MPa	690 MPa	210000 MPa			0.000011 m/m/K
Steel-St-37-2K	St 37-2K	St 37-2K		mäßige Beanspruchung		Metal	Mild steel	Baustahl	1.0161	EN 10025						7800 kg/m^3		0.3	81000 MPa	0	460 MPa	320 MPa	210000 MPa			0.000011 m/m/K
Steel-St-E-255	St E 255	St E 255				Metal	Fine grain steel	Feinkornstahl	1.0461	DIN 17102						7800 kg/m^3		0.3	81000 MPa	0	360 MPa	260 MPa	210000 MPa			0.000011 m/m/K
Steel-St-E-315	St E 315	St E 315				Metal	Fine grain steel	Feinkornstahl	1.0505	DIN 17102						7800 kg/m^3		0.3	81000 MPa	0	440 MPa	320 MPa	210000 MPa			0.000011 m/m/K
Steel-St-E-380	St E 380	St E 380				Metal	Fine grain steel	Feinkornstahl	1.89	DIN 17102						7800 kg/m^3		0.3	81000 MPa	0	500 MPa	380 MPa	210000 MPa			0.000011 m/m/K
Steel-St-E-460	St E 460	St E 460				Metal	Fine grain steel	Feinkornstahl	1.8905	DIN 17102						7800 kg/m^3		0.3	81000 MPa	0	560 MPa	460 MPa	210000 MPa			0.000011 m/m/K
Steel-St-E-500	St E 500	St E 500				Metal	Fine grain steel	Feinkornstahl	1.8907	DIN 17102						7800 kg/m^3		0.3	81000 MPa	0	610 MPa	500 MPa	210000 MPa			0.000011 m/m/K
Steel-X2CrNiMoN17-13-3	X2CrNiMoN17-13-3	X2CrNiMoN 17 13 3		schlecht spanbar, gut schweißbar, gut kaltumformbar, Achsen, Wellen, Wärmetauscher		Metal	Stainless steel	Niro	1.4429	EN 10088						7800 kg/m^3		0.3	81000 MPa	35	580 MPa	295 MPa	200000 MPa			0.000011 m/m/K
Steel-X2CrNiN24-4	X2CrNiN24-4	-				Metal	Stainless steel	Niro	1.4362	EN 10088						7800 kg/m^3		0.3	81000 MPa	25	600 MPa	400 MPa	200000 MPa			0.000011 m/m/K
Steel-X39CrMo17-1	X39CrMo17-1	-				Metal	Stainless steel	Niro	1.4122	EN 10088						7800 kg/m^3		0.3	81000 MPa	12	750 MPa	500 MPa	213000 MPa			0.000011 m/m/K
Steel-X3CrNiMo13-14	X3CrNiMo13-14	-				Metal	Stainless steel	Niro	1.4313	EN 10088						7800 kg/m^3		0.3	81000 MPa	11	900 MPa	800 MPa	216000 MPa			0.000011 m/m/K
Steel-X5CrNi18-10	X5CrNi18-10	X5CrNi 18 9		schlecht spanbar, gut schweißbar, gut kaltumformbar, Fahrzeugbau, Lebensmitteltechnik		Metal	Stainless steel	Niro	1.4301	EN 10088						7800 kg/m^3		0.3	81000 MPa	40	520 MPa	210 MPa	200000 MPa			0.000011 m/m/K
Steel-X5CrNiMo17-12-2	X5CrNiMo17-12-2	X5CrNiMo 17 12 2		schlecht spanbar, gut schweißbar, gut kaltumformbar, Lebensmitteltechnik		Metal	Stainless steel	Niro	1.4401	EN 10088						7800 kg/m^3		0.3	68000 MPa	40	520 MPa	220 MPa	180000 MPa			0.000011 m/m/K
Steel-X6CrNiTi18-10	X6CrNiTi18-10	X10CrNiTi 18 9		schlecht spanbar, gut schweißbar, gut kaltumformbar, Schienenfahrzeugbau		Metal	Stainless steel	Niro	1.4541	EN 10088						7800 kg/m^3		0.3	81000 MPa	40	500 MPa	200 MPa	200000 MPa			0.000011 m/m/K
Wood-Generic	Wood		A standard construction wood			Aggregate										700 kg/m^3		0.05					12000 MPa																											https://en.wikipedia.org/wiki/Wood