## Materials
FileName	Name	NameDE	Description	DescriptionDE	DescriptionPL	Father	SpecificWeight	Vendor	ProductURL	SpecificPrice	YoungsModulus	UltimateTensileStrength	PoissonRatio	AmbientColor	Color	CompressiveStrength	Density	DiffuseColor	Elasticity	EmissiveColor	Enlargen	EnvironmentalEfficiencyClass	ExecutionInstructions	Finish	FireResistanceClass	FractureToughness	FragmentShader	KindOfMaterial	KindOfMaterialDE	MaterialNumber	Model	ModulusOfShare	Norm	SectionFillPattern	SectionLinewidth	Shininess	SoundTransmissionClass	SpecularColor	StandardCode	TexturePath	TextureScaling	ThermalConductivity	ThermalExpansionCoefficient	Transparency	UltimateStrain	UnitsPerQuantity	VertexShader	ViewColor	ViewFillPattern	ViewLinewidth	YieldStrength
ABS	ABS		This is a blend ABS material card. The values are at the low end of the spectrum. If you need a more precise material definition use the more specialised ABS-blend cards.			Thermoplast	3.50E-006		http://en.wikipedia.org/wiki/Acrylonitrile_butadiene_styrene	3	2320 MPa	38 MPa	0.35				1070 kg/m^3
AlMg3F24	[DE]AlMg3F24	AlMg3F24				Metal	2700				70000 MPa	250	0.3				2700 kg/m^3											Aluminium	Aluminium	3.3535.26		27000	DIN 1725										2.30E-005		5						180
AlMgSi1F31	[DE]AlMgSi1F31	AlMgSi1F31				Metal	2700				70000 MPa	310	0.3				2700 kg/m^3											Aluminium	Aluminium	3.2315.72		27000	DIN 1725										2.30E-005		10						260
AlZn4-5Mg1F35	[DE]AlZn4,5Mg1F35	AlZn4,5Mg1F35				Metal	2700				70000 MPa	350	0.3				2700 kg/m^3											Aluminium	Aluminium	3.4335.71		27000	DIN 1725										2.30E-005		10						290
CalculiX	CalculiX		Standard material for CalculiX sample calculations			Metal					210000 MPa		0.3				1000 kg/m^3
Concrete-Generic	Concrete		A standard C-25 construction concrete			Aggregate	2400		http://en.wikipedia.org/wiki/Concrete		32000 MPa		0.17			25 MPa	2400 kg/m^3																						Masterformat 03 33 13
None	None		This is a not defined material			None	0			0	0 MPa	0 MPa	0				0 kg/m^3
PLA	PLA		Polylactic acid or polylactide (PLA, Poly) is a biodegradable thermoplastic aliphatic polyester derived from renewable resources, such as corn starch, tapioca roots, chips, starch or sugarcane.			Thermoplast	1.27E-006		http://en.wikipedia.org/wiki/Polylactic_acid	4	3640 MPa	49.6 MPa	0.36				1300 kg/m^3
Steel-15CrNi6	15CrNi6		High-strength carbon steel	höchste Beanspruchung, Achsen, Wellen, Ritzel, Nocken, Kegelräder	Wysokowytrzymała stal węglowa	Metal	7800				210000 MPa	1000	0.3				7800 kg/m^3											Case-hardened steel	Einsatzstahl	1.5919		81000	EN 10084										1.10E-005		9						680
Steel-17CrNiMo6	17CrNiMo6	17CrNiMo6		höchste Beanspruchung, Wellen, Zahnräder		Metal	7800				210000 MPa	1150	0.3				7800 kg/m^3											Case-hardened steel	Einsatzstahl	1.6587		81000	EN 10084										1.10E-005		8						830
Steel-1C22	1C22	C22	Case hardened alloy steel	kleiner Vergütungsdurchmesser, gut schweißbar	Stal stopowa do nawęglania	Metal	7.80E-009				210000 MPa	400	0.3				7800 kg/m^3											Heat-treatable steel	Vergütungsstahl	1.0402		81000	EN 10083-1										1.10E-005		27						230
Steel-1C35	1C35	C35	Non-alloy quality steel		Wysokogatunkowa stal niestopowa	Metal	7800				210000 MPa	480	0.3				7800 kg/m^3											Heat-treatable steel	Vergütungsstahl	1.0501		81000	EN 10083-1										1.10E-005		21						300
Steel-1C45	1C45	C45	Non-alloy quality steel		Wysokogatunkowa stal niestopowa	Metal	7800				210000 MPa	580	0.3				7800 kg/m^3											Heat-treatable steel	Vergütungsstahl	1.0503		81000	EN 10083-1										1.10E-005		14						340
Steel-1C60	1C60	C60	Non-alloy quality steel		Wysokogatunkowa stal niestopowa	Metal	7800				210000 MPa	650	0.3				7800 kg/m^3											Heat-treatable steel	Vergütungsstahl	1.0601		81000	EN 10083-1										1.10E-005		11						380
Steel-20NiCrMo2	20NiCrMo2	21NiCrMo2		höchste Beanspruchung, Wellen, Zahnräder		Metal	7800				210000 MPa	900	0.3				7800 kg/m^3											Case-hardened steel	Einsatzstahl	1.6523		81000	EN 10084										1.10E-005		10						630
Steel-28Mn6	28Mn6	28Mn6				Metal	7800				210000 MPa	800	0.3				7800 kg/m^3											Heat-treatable steel	Vergütungsstahl	1.117		81000	EN 10083-1										1.10E-005		13						590
Steel-2C10	2C10	Ck10				Metal	7800				210000 MPa	640	0.3				7800 kg/m^3											Case-hardened steel	Einsatzstahl	1.1121		81000	EN 10084										1.10E-005		0						390
Steel-30CrNiMo8	30CrNiMo8	30CrNiMo8		höchste Beanspruchung, Wellen, Zahnräder		Metal	7800				210000 MPa	1250	0.3				7800 kg/m^3											Heat-treatable steel	Vergütungsstahl	1.658		81000	EN 10083-1										1.10E-005		9						1050
Steel-34CrNiMo6	34CrNiMo6	34CrNiMo6		höchste Beanspruchung, Wellen, Zahnräder		Metal	7800				210000 MPa	1200	0.3				7800 kg/m^3											Heat-treatable steel	Vergütungsstahl	1.6582		81000	EN 10083-1										1.10E-005		9						1000
Steel-36CrNiMo4	36CrNiMo4	36CrNiMo4		höchste Beanspruchung, Wellen, Zahnräder		Metal	7800				210000 MPa	1100	0.3				7800 kg/m^3											Heat-treatable steel	Vergütungsstahl	1.6511		81000	EN 10083-1										1.10E-005		10						900
Steel-36NiCrMo16	36NiCrMo16	36NiCrMo16		höchste Beanspruchung, Wellen, Zahnräder		Metal	7800				210000 MPa	1250	0.3				7800 kg/m^3											Heat-treatable steel	Vergütungsstahl	1.6773		81000	EN 10083-1										1.10E-005		9						1050
Steel-3C15	3C15	Cm15				Metal	7800				210000 MPa	740	0.3				7800 kg/m^3											Case-hardened steel	Einsatzstahl	1.114		81000	EN 10084										1.10E-005		0						440
Steel-3C22	3C22	Cm22				Metal	7800				210000 MPa	550	0.3				7800 kg/m^3											Heat-treatable steel	Vergütungsstahl	1.1149		81000	EN 10083-1										1.10E-005		24						350
Steel-3C35	3C35	Cm35				Metal	7800				210000 MPa	630	0.3				7800 kg/m^3											Heat-treatable steel	Vergütungsstahl	1.118		81000	EN 10083-1										1.10E-005		17						430
Steel-3V45	3V45	Cm45				Metal	7800				210000 MPa	700	0.3				7800 kg/m^3											Heat-treatable steel	Vergütungsstahl	1.1201		81000	EN 10083-1										1.10E-005		14						500
Steel-C10	[DE]C10	C10				Metal	7800				210000 MPa	650	0.3				7800 kg/m^3											Case-hardened steel	Einsatzstahl	1.0301		81000	DIN 17210										1.10E-005		16						380
Steel-C15	[DE]C15	C15				Metal	7800				210000 MPa	750	0.3				7800 kg/m^3											Case-hardened steel	Einsatzstahl	1.0401		81000	DIN 17210										1.10E-005		14						430
Steel-C22E	C22E	Ck22				Metal	7800				210000 MPa	500	0.3				7800 kg/m^3											Heat-treatable steel	Vergütungsstahl	1.1151		81000	EN 10083-1										1.10E-005		20						340
Steel-C25E	C25E	Ck25				Metal	7800				210000 MPa	550	0.3				7800 kg/m^3											Heat-treatable steel	Vergütungsstahl	1.1158		81000	EN 10083-1										1.10E-005		19						370
Steel-C30E	C30E	Ck30				Metal	7800				210000 MPa	600	0.3				7800 kg/m^3											Heat-treatable steel	Vergütungsstahl	1.1178		81000	EN 10083-1										1.10E-005		18						400
Steel-C40E	C40E	Ck40				Metal	7800				210000 MPa	650	0.3				7800 kg/m^3											Heat-treatable steel	Vergütungsstahl	1.1186		81000	EN 10083-1										1.10E-005		16						460
Steel-C50E	C50E	Ck50				Metal	7800				210000 MPa	750	0.3				7800 kg/m^3											Heat-treatable steel	Vergütungsstahl	1.1206		81000	EN 10083-1										1.10E-005		13						520
Steel-C55E	C55E	Ck55				Metal	7800				210000 MPa	800	0.3				7800 kg/m^3											Heat-treatable steel	Vergütungsstahl	1.1203		81000	EN 10083-1										1.10E-005		13						550
Steel-C60E	C60E	Ck60				Metal	7800				210000 MPa	850	0.3				7800 kg/m^3											Heat-treatable steel	Vergütungsstahl	1.1221		81000	EN 10083-1										1.10E-005		13						580
Steel-E295	E295	St50-2				Metal	7800				210000 MPa	490	0.3				7800 kg/m^3											Mild steel	Baustahl	1.005		81000	EN 10025										1.10E-005		20						295
Steel-E295-GC	E295 GC	St50-2K				Metal	7800				210000 MPa	590	0.3				7800 kg/m^3											Mild steel	Baustahl	1.0533		81000	EN 10025										1.10E-005		0						420
Steel-E335	E335	St60-2				Metal	7800				210000 MPa	590	0.3				7800 kg/m^3											Mild steel	Baustahl	1.006		81000	EN 10025										1.10E-005		16						335
Steel-E335-GC	E335 GC	St60-2K				Metal	7800				210000 MPa	690	0.3				7800 kg/m^3											Mild steel	Baustahl	1.0543		81000	EN 10025										1.10E-005		0						490
Steel-E360	E360	St70-2				Metal	7800				210000 MPa	690	0.3				7800 kg/m^3											Mild steel	Baustahl	1.007		81000	EN 10025										1.10E-005		11						360
Steel-E360-GC	E360 GC	St70-2K				Metal	7800				210000 MPa	780	0.3				7800 kg/m^3											Mild steel	Baustahl	1.0633		81000	EN 10025										1.10E-005		0						560
Steel-EN-GJL-100	EN-GJL-100	GG-10		für gering beanspruchte Teile		Metal	7200				88000 MPa	100	0.3				7200 kg/m^3											Cast iron	Guss	0.601		34000	EN 1561										1.00E-005		0						0
Steel-EN-GJL-150	EN-GJL-150	GG-15		für dünnwandige Teile wie Gehäuse, Ständer		Metal	7200				95000 MPa	150	0.3				7200 kg/m^3											Cast iron	Guss	0.6015		37000	EN 1561										1.00E-005		0						98
Steel-EN-GJL-200	EN-GJL-200	GG-20		Hebel, Lager , Lagerböcke		Metal	7200				105000 MPa	200	0.3				7200 kg/m^3											Cast iron	Guss	0.602		40000	EN 1561										1.00E-005		0						130
Steel-EN-GJL-250	EN-GJL-250	GG-25				Metal	7200				115000 MPa	250	0.3				7200 kg/m^3											Cast iron	Guss	0.6025		44000	EN 1561										1.00E-005		0						165
Steel-EN-GJL-300	EN-GJL-300	GG-30		hochbeanspruchbar, für Motorständer, Lagerschalen		Metal	7200				125000 MPa	300	0.3				7200 kg/m^3											Cast iron	Guss	0.603		48000	EN 1561										1.00E-005		0						195
Steel-EN-GJL-350	EN-GJL-350	GG-35		höchstbeanspruchbar, für Teile mit konstanter Wanddicke, Pressenständer, Turbinengehäuse		Metal	7200				135000 MPa	350	0.3				7200 kg/m^3											Cast iron	Guss	0.6035		52000	EN 1561										1.00E-005		15						228
Steel-EN-GJMB-350-10	EN-GJMB-350-10	GTS 35-10		gut spanbar, Schaltgabeln, Getriebe-, Achsgehäuse		Metal	7200				175000 MPa	350	0.3				7200 kg/m^3											Cast iron	Guss	0.8135		67000	EN 1562										1.00E-005		10						200
Steel-EN-GJMB-550-4	EN-GJMB-550-4	GTS 55-04		Randschichthärtung, Kurbelwellen, Bremsträger, Federböcke, Kipphebel		Metal	7200				175000 MPa	550	0.3				7200 kg/m^3											Cast iron	Guss	0.8155		67000	EN 1562										1.00E-005		2						340
Steel-EN-GJMB-650-2	EN-GJMB-650-2	GTS 65-02		Gabelköpfe		Metal	7200				175000 MPa	650	0.3				7200 kg/m^3											Cast iron	Guss	0.8165		67000	EN 1562										1.00E-005		2						430
Steel-EN-GJMW-350-4	EN-GJMW-350-4	GTW 35-04		dünnwandige Teile, Fittings, Beschläge, Förderketten		Metal	7200				175000 MPa	350	0.3				7200 kg/m^3											Cast iron	Guss	0.8035		67000	EN 1562										1.00E-005		4						0
Steel-EN-GJMW-360-12	EN-GJMW-360-12	GTW S38-12		für Verbundschweißteile		Metal	7200				175000 MPa	380	0.3				7200 kg/m^3											Cast iron	Guss	0.8038		67000	EN 1562										1.00E-005		5						200
Steel-EN-GJMW-400-5	EN-GJMW-400-5	GTW 40-05		gut schweißbar, Auspuffkrümmer, Schraubzwingen		Metal	7200				175000 MPa	400	0.3				7200 kg/m^3											Cast iron	Guss	0.804		67000	EN 1562										1.00E-005		7						220
Steel-EN-GJMW-450-7	EN-GJMW-450-7	GTW 45-07		schlagfest, Fahrwerksteile		Metal	7200				175000 MPa	450	0.3				7200 kg/m^3											Cast iron	Guss	0.8045		67000	EN 1562										1.00E-005		10						260
Steel-EN-GJS-400-15	EN-GJS-400-15	GGG-40		Pumpen-, Getriebegehäuse		Metal	7200				167000 MPa	400	0.3				7200 kg/m^3											Cast iron	Guss	0.704		65000	EN 1563										1.10E-005		15						250
Steel-EN-GJS-500-7	EN-GJS-500-7	GGG-50		Seiltrommeln, Bremsteile, Zylinderköpfe		Metal	7200				170000 MPa	500	0.3				7200 kg/m^3											Cast iron	Guss	0.705		66000	EN 1563										1.10E-005		2						320
Steel-EN-GJS-600-3	EN-GJS-600-3	GGG-60		Kurbelwellen, Stangen		Metal	7200				177000 MPa	600	0.3				7200 kg/m^3											Cast iron	Guss	0.706		67000	EN 1563										1.10E-005		2						370
Steel-EN-GJS-700-2	EN-GJS-700-2	GGG-70		Kurbelwellen, Zahnräder, Turbinenschaufeln		Metal	7200				180000 MPa	700	0.3				7200 kg/m^3											Cast iron	Guss	0.707		67000	EN 1563										1.10E-005		2						420
Steel-EN-GJS-800-1	EN-GJS-800-1	GGG-80		Zahnräder		Metal	7200				180000 MPa	800	0.3				7200 kg/m^3											Cast iron	Guss	0.708		67000	EN 1563										1.10E-005		2						480
Steel-G16Mn5	G16Mn5	GS-16Mn5N		Gehäuse, Zahnräder, Bremsscheiben		Metal	7800				210000 MPa	430	0.3				7800 kg/m^3											Cast steel	Stahlguss	1.1131		81000	DIN 1681										1.10E-005		0						260
Steel-G200	G200	GS 38		mittlere dynamische und stoßartige Belastung, gut schweißbar		Metal	7800				210000 MPa	380	0.3				7800 kg/m^3											Cast steel	Stahlguss	1.042		81000	DIN 1681										1.10E-005		25						200
Steel-G20Mn5	G20Mn5	GS-20Mn5v		Gehäuse, Zahnräder, Bremsscheiben		Metal	7800				210000 MPa	500	0.3				7800 kg/m^3											Cast steel	Stahlguss	1.112		81000	DIN 1681										1.10E-005		0						360
Steel-G230	G230	GS 45		mittlere dynamische und stoßartige Belastung, gut schweißbar		Metal	7800				210000 MPa	450	0.3				7800 kg/m^3											Cast steel	Stahlguss	1.0446		81000	DIN 1681										1.10E-005		22						230
Steel-G260	G260	GS 52				Metal	7800				210000 MPa	520	0.3				7800 kg/m^3											Cast steel	Stahlguss	1.0552		81000	DIN 1681										1.10E-005		18						260
Steel-G300	G300	GS 60				Metal	7800				210000 MPa	600	0.3				7800 kg/m^3											Cast steel	Stahlguss	1.0558		81000	DIN 1681										1.10E-005		15						300
Steel-G30Mn5	G30Mn5	GS-30Mn5				Metal	7800				210000 MPa	520	0.3				7800 kg/m^3											Cast steel	Stahlguss	1.1165		81000	DIN 17205										1.10E-005		14						400
Steel-Generic	Steel		This is a blend Steel material card. The values are at the low end of the spectrum. If you need a more precise material definition use the more specialised steel cards.			Metal	7.80E-009		http://en.wikipedia.org/wiki/Steel	1.5 Euro/Kg	200000 MPa		0.3				7900 kg/m^3
Steel-S185	S185	St33		für geringe Beanspruchung		Metal	7800				210000 MPa	310	0.3				7800 kg/m^3											Mild steel	Baustahl	1.0035		81000	EN 10025										1.10E-005		18						190
Steel-S235JO	S235JO	St37-3U				Metal	7800				210000 MPa	360	0.3				7800 kg/m^3											Mild steel	Baustahl	1.0114		81000	EN 10025										1.10E-005		26						235
Steel-S235JR	S235JR	St37-2		üblich für mäßige Beanspruchung, gut schweißbar, nicht für Hilfsrahmen		Metal	7800				210000 MPa	360	0.3				7800 kg/m^3											Mild steel	Baustahl	1.0037		81000	EN 10025										1.10E-005		26						235
Steel-S235JRG1	S235JRG1	USt37-2		üblich für mäßige Beanspruchung		Metal	7800				210000 MPa	360	0.3				7800 kg/m^3											Mild steel	Baustahl	1.0036		81000	EN 10025										1.10E-005		26						235
Steel-S260NC	S260NC	QStE260 N		gut biegbar, Fahrgestellrahmen, Hilfsrahmen, nicht für Punktlasten		Metal	7800				210000 MPa	350	0.3				7800 kg/m^3											Cold forming steel	Kaltumformstahl	1.0971		81000	SEW 092										1.10E-005		30						280
Steel-S275JO	S275JO	St44-3U				Metal	7800				210000 MPa	430	0.3				7800 kg/m^3											Mild steel	Baustahl	1.0143		81000	EN 10025										1.10E-005		22						275
Steel-S275JR	S275JR	St44-2		Wellen, Achsen, gut bearbeitbar, gut schweißbar		Metal	7800				210000 MPa	430	0.3				7800 kg/m^3											Mild steel	Baustahl	1.0044		81000	EN 10025										1.10E-005		22						275
Steel-S275N	S275N	St E 275				Metal	7800				210000 MPa	370	0.3				7800 kg/m^3											Fine grain steel	Feinkornstahl	1.049		81000	EN 10113-2										1.10E-005		24						275
Steel-S335JO	S335JO	St60-2U				Metal	7800				210000 MPa	510	0.3				7800 kg/m^3											Mild steel	Baustahl	1.0553		81000	EN 10025										1.10E-005		22						355
Steel-S335JR	S335JR	St53-3				Metal	7800				210000 MPa	510	0.3				7800 kg/m^3											Mild steel	Baustahl	1.0045		81000	EN 10025										1.10E-005		22						355
Steel-S335N	S335N	St E 355				Metal	7800				210000 MPa	470	0.3				7800 kg/m^3											Fine grain steel	Feinkornstahl	1.0545		81000	EN 10113-2										1.10E-005		22						355
Steel-S340MC	S340MC	QStE340 TM		gut biegbar, Fahrgestellrahmen, Hilfsrahmen, nicht für Punktlasten		Metal	7800				210000 MPa	480	0.3				7800 kg/m^3											Cold forming steel	Kaltumformstahl	1.0974		81000	SEW 092										1.10E-005		25						340
Steel-S355J2G3	S355J2G3	St52-3				Metal	7800				210000 MPa	510	0.3				7800 kg/m^3											Mild steel	Baustahl	1.057		81000	EN 10025										1.10E-005		22						355
Steel-S380MC	S380MC	QStE380 TM		gut biegbar, Fahrgestellrahmen, Hilfsrahmen		Metal	7800				210000 MPa	520	0.3				7800 kg/m^3											Cold forming steel	Kaltumformstahl	1.0978		81000	SEW 092										1.10E-005		23						380
Steel-S420MC	S420MC	QStE420 TM		gut biegbar, Fahrgestellrahmen, Hilfsrahmen		Metal	7800				210000 MPa	550	0.3				7800 kg/m^3											Cold forming steel	Kaltumformstahl	1.098		81000	EN 10149										1.10E-005		21						420
Steel-S420N	S420N	St E 420				Metal	7800				210000 MPa	520	0.3				7800 kg/m^3											Fine grain steel	Feinkornstahl	1.8902		81000	EN 10113-2										1.10E-005		19						420
Steel-S460MC	S460MC	QStE460 TM		gut biegbar, Fahrgestellrahmen, Hilfsrahmen		Metal	7800				210000 MPa	590	0.3				7800 kg/m^3											Cold forming steel	Kaltumformstahl	1.0982		81000	SEW 092										1.10E-005		19						460
Steel-S460N	S460N	St E 460				Metal	7800				210000 MPa	550	0.3				7800 kg/m^3											Fine grain steel	Feinkornstahl	1.8901		81000	EN 10113-2										1.10E-005		17						460
Steel-S500MC	S500MC	QStE500 TM		gut biegbar, Fahrgestellrahmen, Hilfsrahmen		Metal	7800				210000 MPa	620	0.3				7800 kg/m^3											Cold forming steel	Kaltumformstahl	1.0984		81000	EN 10149										1.10E-005		17						500
Steel-S550MC	S550MC	QStE550 TM		gut biegbar, Fahrgestellrahmen, Hilfsrahmen		Metal	7800				210000 MPa	680	0.3				7800 kg/m^3											Cold forming steel	Kaltumformstahl	1.0986		81000	SEW 092										1.10E-005		15						550
Steel-S690MC	S690MC	QStE690 TM		gut biegbar, Fahrgestellrahmen, Hilfsrahmen		Metal	7800				210000 MPa	790	0.3				7800 kg/m^3											Cold forming steel	Kaltumformstahl	1.0966		81000	SEW 092										1.10E-005		15						690
Steel-St-37-2K	[DE]St 37-2K	St 37-2K		mäßige Beanspruchung		Metal	7800				210000 MPa	460	0.3				7800 kg/m^3											Mild steel	Baustahl	1.0161		81000	EN 10025										1.10E-005		0						320
Steel-St-E-255	[DE]St E 255	St E 255				Metal	7800				210000 MPa	360	0.3				7800 kg/m^3											Fine grain steel	Feinkornstahl	1.0461		81000	DIN 17102										1.10E-005		0						260
Steel-St-E-315	[DE]St E 315	St E 315				Metal	7800				210000 MPa	440	0.3				7800 kg/m^3											Fine grain steel	Feinkornstahl	1.0505		81000	DIN 17102										1.10E-005		0						320
Steel-St-E-380	[DE]St E 380	St E 380				Metal	7800				210000 MPa	500	0.3				7800 kg/m^3											Fine grain steel	Feinkornstahl	1.89		81000	DIN 17102										1.10E-005		0						380
Steel-St-E-460	[DE]St E 460	St E 460				Metal	7800				210000 MPa	560	0.3				7800 kg/m^3											Fine grain steel	Feinkornstahl	1.8905		81000	DIN 17102										1.10E-005		0						460
Steel-St-E-500	[DE]St E 500	St E 500				Metal	7800				210000 MPa	610	0.3				7800 kg/m^3											Fine grain steel	Feinkornstahl	1.8907		81000	DIN 17102										1.10E-005		0						500
Steel-X2CrNiMoN17-13-3	X2CrNiMoN17-13-3	X2CrNiMoN 17 13 3		schlecht spanbar, gut schweißbar, gut kaltumformbar, Achsen, Wellen, Wärmetauscher		Metal	7800				200000 MPa	580	0.3				7800 kg/m^3											Stainless steel	Niro	1.4429		81000	EN 10088										1.10E-005		35						295
Steel-X2CrNiN24-4	X2CrNiN24-4	-				Metal	7800				200000 MPa	600	0.3				7800 kg/m^3											Stainless steel	Niro	1.4362		81000	EN 10088										1.10E-005		25						400
Steel-X39CrMo17-1	X39CrMo17-1	-				Metal	7800				213000 MPa	750	0.3				7800 kg/m^3											Stainless steel	Niro	1.4122		81000	EN 10088										1.10E-005		12						500
Steel-X3CrNiMo13-14	X3CrNiMo13-14	-				Metal	7800				216000 MPa	900	0.3				7800 kg/m^3											Stainless steel	Niro	1.4313		81000	EN 10088										1.10E-005		11						800
Steel-X5CrNi18-10	X5CrNi18-10	X5CrNi 18 9		schlecht spanbar, gut schweißbar, gut kaltumformbar, Fahrzeugbau, Lebensmitteltechnik		Metal	7800				200000 MPa	520	0.3				7800 kg/m^3											Stainless steel	Niro	1.4301		81000	EN 10088										1.10E-005		40						210
Steel-X5CrNiMo17-12-2	X5CrNiMo17-12-2	X5CrNiMo 17 12 2		schlecht spanbar, gut schweißbar, gut kaltumformbar, Lebensmitteltechnik		Metal	7800				180000 MPa	520	0.3				7800 kg/m^3											Stainless steel	Niro	1.4401		68000	EN 10088										1.10E-005		40						220
Steel-X6CrNiTi18-10	X6CrNiTi18-10	X10CrNiTi 18 9		schlecht spanbar, gut schweißbar, gut kaltumformbar, Schienenfahrzeugbau		Metal	7800				200000 MPa	500	0.3				7800 kg/m^3											Stainless steel	Niro	1.4541		81000	EN 10088										1.10E-005		40						200
Wood-Generic	Wood		A standard construction wood			Aggregate	500		http://en.wikipedia.org/wiki/Wood		12000 MPa		0.05				700 kg/m^3